## C.S. & AS PIPES
Size (Inch) | OD (mm) | Schedule | W.T. (mm) | Weight (kg/m)
1/2" | 21.3 | Sch 10 | 2.11 | 0.9985663
1/2" | 21.3 | Sch STD | 2.77 | 1.265828
1/2" | 21.3 | Sch 40 | 2.77 | 1.265828
1/2" | 21.3 | Sch XS | 3.73 | 1.616219
1/2" | 21.3 | Sch 80 | 3.73 | 1.616219
1/2" | 21.3 | Sch 160 | 4.78 | 1.94741
1/2" | 21.3 | Sch XXS | 7.47 | 2.547782
3/4" | 26.7 | Sch 10 | 2.11 | 1.279559
3/4" | 26.7 | Sch STD | 2.87 | 1.686652
3/4" | 26.7 | Sch 40 | 2.87 | 1.686652
3/4" | 26.7 | Sch XS | 3.91 | 2.197559
3/4" | 26.7 | Sch 80 | 3.91 | 2.197559
3/4" | 26.7 | Sch 160 | 5.56 | 2.898673
3/4" | 26.7 | Sch XXS | 7.82 | 3.641063
1" | 33.4 | Sch 10 | 2.77 | 2.092407
1" | 33.4 | Sch STD | 3.38 | 2.502343
1" | 33.4 | Sch 40 | 3.38 | 2.502343
1" | 33.4 | Sch XS | 4.55 | 3.237253
1" | 33.4 | Sch 80 | 4.55 | 3.237253
1" | 33.4 | Sch 160 | 6.35 | 4.236044
1" | 33.4 | Sch XXS | 9.09 | 5.449646
1.25" | 42.2 | Sch 10 | 2.77 | 2.693556
1.25" | 42.2 | Sch STD | 3.56 | 3.392396
1.25" | 42.2 | Sch 40 | 3.56 | 3.392396
1.25" | 42.2 | Sch XS | 4.85 | 4.467369
1.25" | 42.2 | Sch 80 | 4.85 | 4.467369
1.25" | 42.2 | Sch 160 | 6.35 | 5.614129
1.25" | 42.2 | Sch XXS | 9.7 | 7.774537875
1.5" | 48.3 | Sch 10 | 2.77 | 3.110262
1.5" | 48.3 | Sch STD | 3.68 | 4.049458
1.5" | 48.3 | Sch 40 | 3.68 | 4.049458
1.5" | 48.3 | Sch XS | 5.08 | 5.41462
1.5" | 48.3 | Sch 80 | 5.08 | 5.41462
1.5" | 48.3 | Sch 160 | 7.14 | 7.247581
1.5" | 48.3 | Sch XXS | 10.16 | 9.55639
2" | 60.3 | Sch 10 | 2.77 | 3.93001
2" | 60.3 | Sch STD | 3.91 | 5.437488
2" | 60.3 | Sch 40 | 3.91 | 5.437488
2" | 60.3 | Sch XS | 5.54 | 7.481569
2" | 60.3 | Sch 80 | 5.54 | 7.481569
2" | 60.3 | Sch 160 | 8.74 | 11.11332
2" | 60.3 | Sch XXS | 11.07 | 13.43993
2.5" | 73 | Sch 10 | 3.05 | 5.261469
2.5" | 73 | Sch STD | 5.16 | 8.632867
2.5" | 73 | Sch 40 | 5.16 | 8.632867
2.5" | 73 | Sch XS | 7.01 | 11.40816
2.5" | 73 | Sch 80 | 7.01 | 11.40816
2.5" | 73 | Sch 160 | 9.52 | 14.90367
2.5" | 73 | Sch XXS | 14.02 | 20.39258
3" | 88.9 | Sch 10 | 3.05 | 6.457429
3" | 88.9 | Sch STD | 5.49 | 11.29302
3" | 88.9 | Sch 40 | 5.49 | 11.29302
3" | 88.9 | Sch XS | 7.62 | 15.27419
3" | 88.9 | Sch 80 | 7.62 | 15.27419
3" | 88.9 | Sch 160 | 11.13 | 21.3465
3" | 88.9 | Sch XXS | 15.24 | 27.68447
4" | 114.3 | Sch 10 | 3.05 | 8.367955
4" | 114.3 | Sch STD | 6.02 | 16.07549
4" | 114.3 | Sch 40 | 6.02 | 16.07549
4" | 114.3 | Sch XS | 8.56 | 22.32197
4" | 114.3 | Sch 80 | 8.56 | 22.32197
4" | 114.3 | Sch 120 | 11.13 | 28.31836
4" | 114.3 | Sch 160 | 13.49 | 33.53784
4" | 114.3 | Sch XXS | 17.12 | 41.02987
5" | 141.3 | Sch 10 | 3.4 | 11.56279089
5" | 141.3 | Sch STD | 6.55 | 21.76655
5" | 141.3 | Sch 40 | 6.55 | 21.76655
5" | 141.3 | Sch XS | 9.53 | 30.96912
5" | 141.3 | Sch 80 | 9.53 | 30.96912
5" | 141.3 | Sch 120 | 12.7 | 40.27765503
5" | 141.3 | Sch 160 | 15.88 | 49.11756
5" | 141.3 | Sch XXS | 19.05 | 57.43324
6" | 168.3 | Sch 10 | 3.4 | 13.82671659
6" | 168.3 | Sch STD | 7.11 | 28.26358
6" | 168.3 | Sch 40 | 7.11 | 28.26358
6" | 168.3 | Sch XS | 10.97 | 42.56353
6" | 168.3 | Sch 80 | 10.97 | 42.56353
6" | 168.3 | Sch 120 | 14.27 | 54.20618
6" | 168.3 | Sch 160 | 18.26 | 67.56586
6" | 168.3 | Sch XXS | 21.95 | 79.22217
8" | 219.1 | Sch 10 | 3.76 | 19.96788
8" | 219.1 | Sch 20 | 6.35 | 33.31676
8" | 219.1 | Sch 30 | 7.04 | 36.81721
8" | 219.1 | Sch STD | 8.18 | 42.54912
8" | 219.1 | Sch 40 | 8.18 | 42.54912
8" | 219.1 | Sch 60 | 10.31 | 53.08696
8" | 219.1 | Sch XS | 12.7 | 64.64469672
8" | 219.1 | Sch 80 | 12.7 | 64.64469672
8" | 219.1 | Sch 100 | 15.09 | 75.9207
8" | 219.1 | Sch 120 | 18.26 | 90.44207
8" | 219.1 | Sch 140 | 20.62 | 100.9311
8" | 219.1 | Sch 160 | 23.04 | 111.4015
8" | 219.1 | Sch XXS | 22.22 | 107.886
10" | 273 | Sch 10 | 4.19 | 27.77659
10" | 273 | Sch 20 | 6.35 | 41.75753
10" | 273 | Sch 30 | 7.8 | 51.01379244
10" | 273 | Sch STD | 9.27 | 60.29187
10" | 273 | Sch 40 | 9.27 | 60.29187
10" | 273 | Sch 60 | 12.7 | 81.52623
10" | 273 | Sch XS | 12.7 | 81.52623
10" | 273 | Sch 80 | 15.09 | 95.97915
10" | 273 | Sch 100 | 18.26 | 114.7143
10" | 273 | Sch 120 | 21.44 | 133.0105
10" | 273 | Sch 140 | 25.4 | 155.0972
10" | 273 | Sch 160 | 28.58 | 172.2735
10" | 273 | Sch XXS | 25.4 | 155.0972
12" | 323.8 | Sch 10 | 4.57 | 35.9782
12" | 323.8 | Sch 20 | 6.35 | 49.71284
12" | 323.8 | Sch 30 | 8.38 | 65.18576
12" | 323.8 | Sch STD | 9.52 | 73.78587
12" | 323.8 | Sch 40 | 10.31 | 79.70799
12" | 323.8 | Sch 60 | 14.27 | 108.9297
12" | 323.8 | Sch XS | 12.7 | 97.43685
12" | 323.8 | Sch 80 | 17.48 | 132.0494
12" | 323.8 | Sch 100 | 21.44 | 159.8706
12" | 323.8 | Sch 120 | 25.4 | 186.9184
12" | 323.8 | Sch 140 | 28.58 | 208.0786
12" | 323.8 | Sch 160 | 33.32 | 238.6936
12" | 323.8 | Sch XXS | 25.4 | 186.9184
14" | 355.6 | Sch 10 | 6.35 | 54.69273
14" | 355.6 | Sch 20 | 7.92 | 67.90854
14" | 355.6 | Sch 30 | 9.52 | 81.25179
14" | 355.6 | Sch STD | 9.52 | 81.25179
14" | 355.6 | Sch 40 | 11.13 | 94.55099
14" | 355.6 | Sch 60 | 15.09 | 126.7181
14" | 355.6 | Sch XS | 12.7 | 107.3966
14" | 355.6 | Sch 80 | 19.05 | 158.1117
14" | 355.6 | Sch 100 | 23.83 | 194.9758
14" | 355.6 | Sch 120 | 27.79 | 224.6623
14" | 355.6 | Sch 140 | 31.75 | 253.5754
14" | 355.6 | Sch 160 | 35.71 | 281.715
16" | 406.4 | Sch 10 | 6.35 | 62.64804
16" | 406.4 | Sch 20 | 7.92 | 77.83075
16" | 406.4 | Sch 30 | 9.52 | 93.17849
16" | 406.4 | Sch STD | 9.52 | 93.17849
16" | 406.4 | Sch 40 | 12.7 | 123.3073
16" | 406.4 | Sch 60 | 16.66 | 160.1288
16" | 406.4 | Sch XS | 12.7 | 123.3073
16" | 406.4 | Sch 80 | 12.7 | 123.3073
16" | 406.4 | Sch 100 | 26.19 | 245.5718
16" | 406.4 | Sch 120 | 30.96 | 286.656
16" | 406.4 | Sch 140 | 36.53 | 333.2102
16" | 406.4 | Sch 160 | 40.49 | 365.3773
18" | 457 | Sch 10 | 6.35 | 70.57203
18" | 457 | Sch 20 | 7.92 | 87.71389
18" | 457 | Sch 30 | 11.13 | 122.3835
18" | 457 | Sch STD | 9.52 | 105.0582
18" | 457 | Sch 40 | 14.27 | 155.8054
18" | 457 | Sch 60 | 19.05 | 205.7496
18" | 457 | Sch XS | 12.7 | 139.1552
18" | 457 | Sch 80 | 23.83 | 254.5669
18" | 457 | Sch 100 | 29.36 | 309.6377
18" | 457 | Sch 120 | 34.92 | 363.4867
18" | 457 | Sch 140 | 39.67 | 408.283
18" | 457 | Sch 160 | 45.24 | 459.395
20" | 508 | Sch 10 | 6.35 | 78.55865
20" | 508 | Sch 20 | 9.52 | 117.0319
20" | 508 | Sch 30 | 12.7 | 155.1285
20" | 508 | Sch STD | 9.52 | 117.0319
20" | 508 | Sch 40 | 15.09 | 183.4325
20" | 508 | Sch 60 | 20.62 | 247.8425
20" | 508 | Sch XS | 12.7 | 155.1285
20" | 508 | Sch 80 | 26.19 | 311.1937
20" | 508 | Sch 100 | 32.54 | 381.5496
20" | 508 | Sch 120 | 38.1 | 441.5195
20" | 508 | Sch 140 | 44.45 | 508.1452
20" | 508 | Sch 160 | 50.01 | 564.849
22" | 559 | Sch 10 | 6.35 | 86.54528
22" | 559 | Sch 20 | 9.52 | 129.0055
22" | 559 | Sch 30 | 12.7 | 171.1017
22" | 559 | Sch STD | 9.52 | 129.0055
22" | 559 | Sch 40 | 9.52 | 129.0055
22" | 559 | Sch 60 | 22.22 | 294.1439
22" | 559 | Sch XS | 12.7 | 171.1017
22" | 559 | Sch 80 | 28.58 | 373.8536
22" | 559 | Sch 100 | 34.92 | 451.327
22" | 559 | Sch 120 | 41.28 | 527.0528
22" | 559 | Sch 140 | 47.62 | 600.5548
22" | 559 | Sch 160 | 53.98 | 672.2966
24" | 610 | Sch 10 | 6.35 | 94.53191
24" | 610 | Sch 20 | 9.52 | 140.9792
24" | 610 | Sch 30 | 14.27 | 209.6491
24" | 610 | Sch STD | 9.53 | 141.1249
24" | 610 | Sch 40 | 17.48 | 255.4253
24" | 610 | Sch 60 | 24.61 | 355.2846
24" | 610 | Sch XS | 12.7 | 187.075
24" | 610 | Sch 80 | 30.96 | 442.1086
24" | 610 | Sch 100 | 38.89 | 547.7435
24" | 610 | Sch 120 | 46.02 | 640.0734
24" | 610 | Sch 140 | 52.37 | 720.1918
24" | 610 | Sch 160 | 59.54 | 808.2656